## README
MOSAIC Materials Database – README
Sheet | Contents
1_Gate_Electrodes | Gate metal work functions, resistivity, diffusivity, thermal stability, CMOS compatibility
2_Dielectrics | High-k & SiO2 dielectric properties: κ, bandgap, band offsets, breakdown field, Dit, leakage
3_Substrates | Channel/substrate properties: Eg, mobility, affinity, ni, thermal conductivity, Rth
4_Structural_Params | Structural sweep ranges: tHK, tIL, Nsub, L, VDD, Temperature
5_Output_Metrics | All output metrics reference table with formulas, units, and tier thresholds
6_Design_Space_Summary | Combined input-output design space overview with Tier 1-4 constraints
7_IL_Substrate_Pairing | IL ↔ Substrate compatibility matrix: SiOₓ/Si, Al₂O₃/Ge, Ga₂O₃/GaN + model logic for Python code

## 1_Gate_Electrodes
Gate Electrode (M) – Material Properties Database
Material | Type | Work Function φM (eV) | Resistivity (μΩ·cm) | Diffusivity into Dielectric | Thermal Stability (°C max) | Melting Point (°C) | CMOS Process Compatibility | Oxidation Tendency | Notes / Common Use
TiN | Transition Metal Nitride | 4.5 | 20 | Low | 900 | 2930 | Excellent | Low | Industry standard n-MOS gate; diffusion barrier
TaN | Transition Metal Nitride | 4.05 | 250 | Very Low | 800 | 3090 | Excellent | Very Low | n-MOS; low work function; good barrier
W (Tungsten) | Refractory Metal | 4.55 | 5.3 | Very Low | 1000 | 3422 | Good | Very Low | Back-end-of-line compatible; FinFET gates
Mo (Molybdenum) | Refractory Metal | 4.6 | 5.2 | Low | 900 | 2623 | Good | Low | Mid-gap work function; analog/RF
Ru (Ruthenium) | Noble Metal | 4.71 | 7.1 | Very Low | 800 | 2334 | Good | Very Low | p-MOS candidate; high WF; EUV compatible
Pt (Platinum) | Noble Metal | 5.65 | 10.6 | Low | 700 | 1768 | Limited | Very Low | Very high WF; specialty p-MOS only
Ni (Nickel) | Transition Metal | 5.15 | 6.9 | Medium | 500 | 1455 | Limited | Medium | High WF; silicide applications
Co (Cobalt) | Transition Metal | 5 | 6.2 | Medium | 500 | 1495 | Limited | Medium | Silicide contacts; not typical gate
Al (Aluminum) | Metal | 4.08 | 2.7 | High | 400 | 660 | Limited | High | Low WF; melts at low temp; not ideal
Poly-Si (n+) | Doped Semiconductor | 4.05 | 1000 | Medium | 1000 | 1414 | Excellent | None | Traditional CMOS n-MOS gate; depletion issue
Poly-Si (p+) | Doped Semiconductor | 5.17 | 1000 | Medium | 1000 | 1414 | Excellent | None | Traditional CMOS p-MOS gate; depletion issue
TiAlN | Metal Alloy/Nitride | 4.2 | 150 | Low | 850 | 2750 | Good | Low | Tunable WF alloy; n-MOS FinFET
TaCN | Metal Alloy/Nitride | 4.35 | 300 | Low | 800 | 2800 | Good | Low | Capping layer; tunable WF
MXene (Ti3C2) | 2D Material (Bonus) | 4.4 | 20 | Low | 600 | N/A | Experimental | Low | Emerging 2D gate; research stage
Graphene | 2D Material (Bonus) | 4.6 | 0.01 | Very Low | 800 | N/A | Experimental | None | Ultra-thin; tunable WF with doping
🟡 Yellow rows = Bonus/Emerging materials (Section 17 extensions). WF range: n-type ~4.0–4.6 eV ¦ mid-gap ~4.5–4.7 eV ¦ p-type ~4.8–5.7 eV

## 2_Dielectrics
Gate Dielectric (O) – Material Properties Database
Material | Category | Dielectric Constant κ | Bandgap Eg (eV) | CBO to Si (eV) | VBO to Si (eV) | Breakdown Field (MV/cm) | Leakage J_G (A/cm²) @1MV/cm | Interface Trap Density Dit (cm⁻²eV⁻¹) | Crystallization Temp (°C) | Thermal Stability | Role / Notes
SiO₂ | Conventional | 3.9 | 9 | 3.5 | 4.4 | 10 | ~1e-12 | ~1e10 | >1200 | Excellent | Reference dielectric; thermally grown; IL standard
SiON | Conventional | 5 | 8.5 | 3 | 4 | 9 | ~1e-10 | ~3e10 | >1000 | Excellent | Nitrided oxide; higher κ, blocks boron diffusion
HfO₂ | High-k | 20 | 5.8 | 1.5 | 3.4 | 8 | ~1e-7 | ~1e11 | 500 | Good | Industry standard high-k; IMEC/TSMC/Intel
HfSiON | High-k | 15 | 6.5 | 2 | 3.6 | 8.5 | ~1e-8 | ~5e10 | 600 | Good | Nitrided HfSiO; improved stability over HfO₂
ZrO₂ | High-k | 25 | 5.7 | 1.4 | 3.3 | 8 | ~1e-6 | ~2e11 | 400 | Moderate | High κ but low CBO; crystallizes early
Al₂O₃ | High-k | 9 | 8.8 | 2.8 | 4.9 | 10 | ~1e-9 | ~1e10 | >1000 | Excellent | Good blocking layer; passivation, back-gate
La₂O₃ | High-k | 27 | 6 | 2.3 | 2.6 | 5 | ~1e-7 | ~3e11 | 400 | Poor | Very high κ; hygroscopic; needs capping
HfAlO | High-k Alloy | 12 | 6.8 | 2.1 | 3.9 | 9 | ~1e-8 | ~5e10 | 800 | Good | Al-doped HfO₂; higher cryst. temp
TiO₂ | High-k | 40 | 3.5 | 1.2 | 1 | 3 | ~1e-4 | ~1e12 | 300 | Poor | Very high κ but low CBO/VBO; leaky
Ta₂O₅ | High-k | 25 | 4.5 | 0.36 | 2.4 | 4.5 | ~1e-5 | ~5e11 | 350 | Poor | Low CBO to Si; reliability concerns
Y₂O₃ | High-k | 15 | 5.6 | 2.3 | 2.1 | 6.5 | ~1e-8 | ~2e10 | 700 | Good | Good alternative to HfO₂; less studied
SiOₓ (IL) | Interfacial Layer | 3.9 | 9 | 3.5 | 4.4 | 10 | ~1e-11 | ~5e9 | >1200 | Excellent | Thin IL ~0.5nm; passivates Si surface; adds EOT
SUBSTRATE-SPECIFIC INTERFACIAL LAYERS
Al₂O₃ / Ge (IL) | Substrate-Specific IL | 9 | 8.8 | 2 | 3.8 | 9 | ~1e-9 | ~5e10 | >1000 | Good | IL for Ge substrate; Al₂O₃ passivates Ge surface far better than SiO₂/GeO₂; CBO/VBO referenced to Ge (Ge χ=4.0 eV, Eg=0.66 eV); ALD-deposited; typical t_IL = 0.5–1.0 nm; prevents GeO₂ decomposition & volatile GeO formation; use ONLY when substrate = Ge
Ga₂O₃ / GaN (IL) | Substrate-Specific IL | 10 | 4.9 | 0.5 | 2.1 | 6 | ~1e-7 | ~2e10 | 700 | Moderate | Native IL for GaN substrate; Ga₂O₃ forms naturally on GaN surface (thermal/plasma oxidation); β-Ga₂O₃ phase preferred (most stable); CBO/VBO referenced to GaN (GaN χ=4.1 eV, Eg=3.4 eV); thin IL (~0.5 nm) reduces Dit at GaN surface before HfO₂ or Al₂O₃ bulk deposition; use ONLY when substrate = GaN
h-BN
MoS₂ (diel) | 2D (Bonus) | 4 | 2.4 | N/A | N/A | 5 | ~1e-8 | ~1e11 | 500 | Moderate | As dielectric in 2D stacks; research
CBO = Conduction Band Offset ¦ VBO = Valence Band Offset ¦ Dit = Interface Trap Density ¦ JG = Gate Leakage @ 1 MV/cm ¦ 🟢 Green rows = substrate-specific ILs (Al₂O₃/Ge, Ga₂O₃/GaN) — band offsets are referenced to their respective substrate, NOT to Si

## 3_Substrates
Substrate / Channel (S) – Material Properties Database
Material | Type | Bandgap Eg (eV) @300K | Electron Affinity χ (eV) | Electron Mobility μn (cm²/V·s) | Hole Mobility μp (cm²/V·s) | Intrinsic Carrier Conc. ni (cm⁻³) | Thermal Conductivity κ (W/m·K) | Thermal Resistance Rth (K·mm/W) | Dielectric Constant εr | Saturation Velocity vsat (cm/s) | Notes
Si | Elemental | 1.12 | 4.05 | 1400 | 450 | 1.5e10 | 148 | 7.5 | 11.7 | 1.0e7 | Reference substrate; CMOS standard
Strained Si | Elemental (Str) | 1.1 | 4.05 | 1600 | 600 | 2.0e10 | 140 | 7.5 | 11.7 | 1.1e7 | Biaxial strain; enhanced μn; SiGe buffer
Ge | Elemental | 0.66 | 4 | 3900 | 1900 | 2.4e13 | 59 | 20 | 16 | 6.0e6 | High mobility; small Eg; p-MOS preferred
SiGe | Alloy | 0.9 | 4.02 | 1800 | 900 | 1.0e12 | 80 | 12 | 13 | 8.5e6 | Si0.7Ge0.3; p-MOS channel; strained Si cap
GaAs | III-V | 1.42 | 4.07 | 8500 | 400 | 2.0e6 | 46 | 22 | 12.9 | 2.0e7 | High μn; RF/optoelectronics; poor oxide
InGaAs | III-V | 0.74 | 4.5 | 12000 | 300 | 1.0e12 | 35 | 29 | 13.9 | 3.0e7 | In0.53Ga0.47As; highest μn; n-MOS HEMT
InSb | III-V | 0.17 | 4.59 | 77000 | 850 | 1.9e16 | 18 | 56 | 16.8 | 5.0e7 | Extremely high μ; small Eg; low-power apps
GaN | III-Nitride | 3.4 | 4.1 | 1000 | 30 | 1.9e-10 | 230 | 4.3 | 9 | 2.5e7 | Wide bandgap; power electronics; GaN-on-Si
SiC (4H) | Wide Bandgap | 3.26 | 3.7 | 900 | 115 | 8.2e-9 | 370 | 2.7 | 9.7 | 2.7e7 | Excellent thermal; power devices; harsh env
InP | III-V | 1.35 | 4.38 | 5400 | 200 | 1.3e8 | 68 | 15 | 12.5 | 2.5e7 | High μn; optoelectronics; InGaAs substrate
Diamond | Wide Bandgap | 5.47 | 0.5 | 2200 | 1600 | ~0 | 2200 | 0.45 | 5.7 | 2.7e7 | Highest thermal cond.; ultra-wide gap; research
MoS₂ | 2D TMD (Bonus) | 1.8 | 4 | 200 | 100 | ~0 | 35 | 29 | 7.6 | 3.0e6 | 2D monolayer; atomically thin channel
WS₂ | 2D TMD (Bonus) | 2.1 | 4 | 300 | 100 | ~0 | 32 | 31 | 7.2 | 3.0e6 | 2D; direct bandgap in monolayer form
Graphene | 2D (Bonus) | 0 | 4.6 | 200000 | 200000 | N/A | 5000 | 0.2 | 4.5 | 4.0e7 | Zero-gap semimetal; ambipolar; analog
Black Phosphorus | 2D (Bonus) | 0.3 | 4.2 | 1000 | 600 | ~0 | 12 | 83 | 8.3 | 2.0e6 | Anisotropic mobility; puckered structure

## 4_Structural_Params
Structural Parameters – Sweep Ranges & Recommended Values
Parameter | Symbol | Min Value | Max Value | Typical Value | Unit | Notes / Physical Significance
HK dielectric thickness | t_HK | 1 | 10 | 3 | nm | Physical thickness of high-k layer; affects COX and EOT
Interfacial layer thickness | t_IL | 0 | 1 | 0.5 | nm | SiOx IL; passivates Si surface; adds EOT penalty
Channel doping | N_sub | 1×10¹⁵ | 1×10¹⁸ | 5×10¹⁷ | cm⁻³ | Sets VTH, depletion width, subthreshold behavior
Gate length | L | 20 | 100 | 30 | nm | Shorter L = more short-channel effects; SCE, DIBL
Supply voltage | V_DD | 0.7 | 1.8 | 1 | V | Operating voltage; affects I_ON, power, reliability
Temperature | T | 300 | 400 | 300 | K | Affects mobility, ni, leakage; self-heating adds ΔT
Gate width | W | 1 | 10 | 1 | μm | Normalisation width; drive current scales with W/L
Body bias | V_BS | -1 | 0 | 0 | V | Optional VTH tuning; negative V_BS raises VTH (NMOS)
EOT target | EOT | 0.5 | 2 | 1 | nm | EOT = t_IL + t_HK*(3.9/κ); scaling benchmark
Number of fins (FinFET) | N_fin | 1 | 5 | 1 | - | Bonus: FinFET architecture; I_ON scales with N_fin
Fin width (FinFET) | W_fin | 5 | 15 | 7 | nm | Bonus: electrostatic control in FinFET
Fin height (FinFET) | H_fin | 20 | 50 | 30 | nm | Bonus: W_eff = 2*H_fin + W_fin

## 5_Output_Metrics
Output Metrics – Reference Table with Tier Constraints
Metric | Symbol | Unit | Formula / Model | Tier 1 Target | Tier 2 Target | Tier 3 Target | Tier 4 Target
PERFORMANCE METRICS
Threshold Voltage | V_TH | V | VFB + 2φF + Qdep/COX; VFB = φMS - Qox/COX | 0.3–0.7 V | 0.3–0.6 V | 0.3–0.6 V | 0.3–0.7 V
Drive (On) Current | I_ON | μA/μm | μeff·COX·(W/L)·[(VGS-VTH)·VDS - VDS²/2] (lin); sat: ½μeffCOX(W/L)(VGS-VTH)² | ≥100 | ≥300 | ≥250 | ≥300
Subthreshold Slope | SS | mV/dec | SS = (kT/q)·ln10·(1 + Cdep/COX) ≈ 60·(1+Cdep/COX) @ 300K | ≤90 | ≤80 | ≤75 | ≤70
Transconductance | gm | μS/μm | gm = μeff·COX·(W/L)·(VGS-VTH); or ∂IDS/∂VGS @ const VDS | Maximise | Maximise | Maximise | Maximise
Oxide Capacitance | COX | F/m² | COX = ε0·κ / tphys ; with IL: 1/COX = t_IL/εSiO2 + t_HK/εHK | Calc | Calc | Calc | Calc
Equiv. Oxide Thickness | EOT | nm | EOT = t_IL + t_HK·(εSiO2/εHK) = 3.9·ε0/COX | ≤1.5 | ≤1.0 | ≤0.9 | ≤0.7
Gate Leakage Current | I_G | A/μm | FN: J = A·E²·exp(-B/E); Direct tunnel: ~exp(-4π·t·√(2m*·φB)/h) | ≤1e-6 | ≤1e-7 | ≤1e-7 | ≤1e-8
Effective Mobility | μeff | cm²/V·s | μeff = μ0 / (1 + θ·(VGS-VTH)); temp: μ(T)=μ300·(T/300)^(-α) | Calc | Calc | Calc | Calc
I_ON / I_OFF Ratio | - | - | I_ON/I_OFF = I_ON / (I_G + I_sub,off) | ≥1e4 | ≥1e5 | ≥1e5 | ≥1e6
Intrinsic Delay | τ | ps | τ = CGG·VDD / I_ON | Calc | Calc | Calc | Minimise
RELIABILITY METRICS
Oxide Electric Field | E_ox | MV/cm | E_ox = VDD / (t_HK + t_IL) | Calc | Calc | ≤0.7·EBD | ≤0.65·EBD
Breakdown Voltage | V_BD | V | V_BD = EBD · (t_HK + t_IL) | Calc | Calc | ≥1.2 V | Maximise
Self-Heating Temp Rise | ΔT_SH | K | ΔT = P_diss · R_th = I_ON·VDD·(L/W)·Rth | Calc | Calc | ≤20 K | ≤15 K
Reliability Score | - | 0–1 | Composite: f(1-Eox/EBD, VBD/VBDmin, 1-ΔT/ΔTmax) | Calc | Calc | Maximise | Maximise
TDDB Lifetime | t_BD | s | t_BD = A·exp(B/E_ox) [E-model] or exp(G/E_ox) [1/E-model] | Bonus | Bonus | Bonus | Bonus
DIBL | DIBL | mV/V | DIBL = (VTH,lin - VTH,sat)/(VDS,sat - VDS,lin) | Bonus | Bonus | Bonus | Bonus
VTH Variability | σ_VTH | mV | σVTH ≈ AVT/√(W·L); Pelgrom: AVT ∝ 1/√(COX) | Bonus | Bonus | Bonus | Bonus
QUALITATIVE FLAGS (Pass / Fail / Score 0–10)
CMOS Process Compat. | – | Pass/Fail | Gate metal survives CMOS anneal (>400°C); no metal contamination | Pass | Pass | Pass | Pass
Manufacturability | – | Pass/Fail | t_HK physically achievable; no pinhole formation | Pass | Pass | Pass | Pass
Variability Risk | – | Low/Med/High | Sensitivity of VTH to ±10% Nsub or ±0.1nm tHK fluctuation | Low | Low | Low | Very Low
Interface Defect Risk | – | Low/Med/High | Dit < 1e11 cm⁻²eV⁻¹ = Low; > 1e12 = High | Low | Low | Low | Very Low

## 6_Design_Space_Summary
MOSAIC – Complete Design Space Summary
Category | Parameter / Property | Symbol | Range / Options | Effect on Output
INPUT – Gate Electrode | Work Function | φM (eV) | 4.05–5.65 eV (material dependent) | Primary driver of VTH; n-MOS ~4.0–4.6, p-MOS ~4.8–5.7 eV
| Resistivity | ρ (μΩ·cm) | 0.01–1000 | Gate resistance; RC delay; lower is better
| Diffusivity | – | Low / Medium / High | Reliability; high diffusivity → dielectric contamination
| Thermal Stability | – | 400–1000°C | CMOS compatibility; must survive anneal steps
INPUT – Dielectric | Dielectric Constant | κ | 3.9 (SiO₂) – 40 (TiO₂) | Higher κ → lower EOT for same physical thickness
| Bandgap | Eg_ox (eV) | 2.4–9.0 | Larger Eg → lower leakage; must be >5 eV ideally
| Conduction Band Offset | CBO (eV) | 0.36–3.5 (to Si) | Must be >1 eV; prevents carrier injection from channel
| Valence Band Offset | VBO (eV) | 1.0–4.9 (to Si) | Must be >1 eV; prevents hole injection
| Breakdown Field | EBD (MV/cm) | 3.0–10.0 | Limits max usable Eox; sets VBD range
| Interface Trap Density | Dit (cm⁻²eV⁻¹) | 1e9–1e12 | Degrades SS and causes VTH instability
| Leakage Current Density | JG (A/cm²) | ~1e-12 to 1e-4 | Used in tunneling models for IG calculation
INPUT – Substrate | Bandgap | Eg_sub (eV) | 0.17 (InSb) – 5.47 (Diamond) | Determines ni, leakage; wide gap = low off-state leakage
| Electron Affinity | χ (eV) | 0.50–4.60 | Flat-band voltage, VTH calculation
| Electron Mobility | μn (cm²/V·s) | 200–77000 | Primary driver of I_ON for NMOS
| Hole Mobility | μp (cm²/V·s) | 30–1900 | Primary driver of I_ON for PMOS
| Intrinsic Carrier Conc. | ni (cm⁻³) | ~0 – 1e16 | Thermal leakage; small ni → better off-state
| Thermal Conductivity | κ_th (W/m·K) | 12–2200 | Lower κ → more self-heating (higher ΔT)
| Thermal Resistance | Rth (K·mm/W) | 0.2–83 | ΔT_SH = Pdiss × Rth
INPUT – Structural | HK Thickness | t_HK (nm) | 1–10 | Controls EOT, COX, Eox, VBD, leakage
| IL Thickness | t_IL (nm) | 0–1 | EOT penalty; passivates interface; lowers Dit
| Channel Doping | Nsub (cm⁻³) | 1e15–1e18 | Adjusts VTH; higher Nsub → higher VTH
| Gate Length | L (nm) | 20–100 | Shorter L: higher I_ON but worse SCE, DIBL
| Supply Voltage | VDD (V) | 0.7–1.8 | Sets I_ON, Eox, power dissipation
| Temperature | T (K) | 300–400 | Affects mobility, ni, leakage, SS (bonus)
OUTPUT – Performance | Threshold Voltage | VTH (V) | 0.1–1.5 V typical | Tier 1: 0.3–0.7 V ¦ Tier 2–4: 0.3–0.6 V
| Drive Current | I_ON (μA/μm) | 10–2000+ | Tier 1: ≥100 ¦ Tier 2: ≥300 ¦ Tier 3: ≥250 ¦ Tier 4: ≥300
| Subthreshold Slope | SS (mV/dec) | 60–200 | Tier 1: ≤90 ¦ Tier 2: ≤80 ¦ Tier 3: ≤75 ¦ Tier 4: ≤70
| Equiv. Oxide Thickness | EOT (nm) | 0.3–3.0 | Tier 1: ≤1.5 ¦ Tier 2: ≤1.0 ¦ Tier 3: ≤0.9 ¦ Tier 4: ≤0.7
| Gate Leakage | IG (A/μm) | 1e-12–1e-4 | Tier 1: ≤1e-6 ¦ Tier 2–3: ≤1e-7 ¦ Tier 4: ≤1e-8
OUTPUT – Reliability | Oxide Electric Field | Eox (MV/cm) | 0.1–10 | Tier 3: ≤0.7·EBD ¦ Tier 4: ≤0.65·EBD
| Breakdown Voltage | VBD (V) | 0.5–10+ | Tier 3: ≥1.2 V
| Self-Heating Rise | ΔT_SH (K) | 0–100 | Tier 3: ≤20 K ¦ Tier 4: ≤15 K
| Reliability Score | – | 0–1 | Composite of Eox, VBD, ΔT; maximise
OUTPUT – Bonus | DIBL | mV/V | 0–200 | <100 mV/V = acceptable; SCE indicator
| TDDB Lifetime | t_BD (s) | Calc | Longer = more reliable dielectric
| VTH Variability | σVTH (mV) | 0–50 | Lower = better manufacturability
OUTPUT – Qualitative | CMOS Compatibility | – | Pass/Fail | All tiers: must pass
| Manufacturability | – | Pass/Fail | Must pass for all viable designs
| Variability Risk | – | Low/Med/High | Tier 4: must be Low
| Interface Defect Risk | – | Low/Med/High | Lower Dit → lower risk

## 7_IL_Substrate_Pairing
Interfacial Layer ↔ Substrate Pairing Guide
This sheet defines which interfacial layer (IL) should be used with each substrate. The model must only apply an IL to a substrate it is compatible with. Band offsets are referenced to the specific substrate — NOT to Si.
Interfacial Layer (IL) | Compatible Substrate(s) | CBO to Substrate (eV) | VBO to Substrate (eV) | Recommended t_IL (nm) | Dit (cm⁻²eV⁻¹) | Thermal Stability | Engineering Rationale
STANDARD INTERFACIAL LAYER — Si / SiGe / Strained Si substrates
SiOₓ (IL) | Si, Strained Si, SiGe | 3.5 | 4.4 | 0.3–1.0 | ~5e9 | Excellent | Thermally grown or CVD SiO₂/SiON on Si. Gold-standard passivation. CBO 3.5 eV and VBO 4.4 eV to Si provide excellent carrier blocking. Typical t_IL = 0.5 nm in modern high-k stacks. Must NOT be used on Ge (GeO₂ forms instead and is unstable).
SUBSTRATE-SPECIFIC IL — Germanium (Ge) substrate
Al₂O₃ / Ge (IL) | Ge ONLY | 2 | 3.8 | 0.5–1.0 | ~5e10 | Good | Al₂O₃ (alumina) is the preferred IL for Ge. Native GeO₂ is thermodynamically unstable above ~400°C and decomposes to volatile GeO, so SiOₓ cannot be used. Al₂O₃ deposited by ALD at low temperature (<300°C) forms a stable, low-Dit interface. CBO = 2.0 eV and VBO = 3.8 eV referenced to Ge (χ_Ge = 4.0 eV, Eg_Ge = 0.66 eV). Typical t_IL = 0.5–1.0 nm. Follow with HfO₂ or Al₂O₃ bulk high-k. Do NOT pair with Si or GaN substrates.
SUBSTRATE-SPECIFIC IL — Gallium Nitride (GaN) substrate
Ga₂O₃ / GaN (IL) | GaN ONLY | 0.5 | 2.1 | 0.3–0.8 | ~2e10 | Moderate | Ga₂O₃ (gallium oxide, β-phase) is the native oxide of GaN and forms the standard IL for GaN-based MOS structures. Formed by thermal oxidation (~500°C in O₂) or O₂ plasma treatment. CBO = 0.5 eV to GaN is relatively small — keep t_IL thin (<0.8 nm) to avoid excessive tunneling resistance while still passivating the surface. VBO = 2.1 eV provides adequate hole blocking. Ga₂O₃/GaN interface reduces Dit vs. direct HfO₂/GaN. Follow with Al₂O₃ or HfO₂ as bulk high-k dielectric. Do NOT pair with Si or Ge substrates.
NO IL REQUIRED / NOT RECOMMENDED
None (direct high-k) | GaAs, InGaAs, InP, InSb | N/A | N/A | 0 | ~1e12 | N/A | III-V substrates (GaAs, InGaAs, InP) do not have a native oxide suitable as IL. Direct ALD of Al₂O₃ or HfO₂ with in-situ surface treatment (sulphide passivation, NH₃ anneal) is the preferred approach. Setting t_IL = 0 in the model for these substrates; use Dit = ~1e12 cm⁻²eV⁻¹ as a conservative estimate unless passivation is specified.
None (wide bandgap) | SiC, Diamond | N/A | N/A | 0 | ~1e11 | N/A | SiC can use a thin thermal oxide but it introduces high Dit. For this model, set t_IL = 0 and apply SiO₂ properties for the thin gate oxide on SiC, noting the high interface state density as a qualitative flag. Diamond typically uses H-termination or Al₂O₃ directly.
MODEL LOGIC NOTE (for Python code)
if substrate == 'Ge': use IL = 'Al₂O₃/Ge' → CBO=2.0 eV, VBO=3.8 eV, κ=9.0, Eg=8.8 eV, EBD=9 MV/cm
if substrate == 'GaN': use IL = 'Ga₂O₃/GaN' → CBO=0.5 eV, VBO=2.1 eV, κ=10.0, Eg=4.9 eV, EBD=6 MV/cm
if substrate in ['Si','Strained Si','SiGe']: use IL = 'SiOₓ' → CBO=3.5 eV, VBO=4.4 eV, κ=3.9, Eg=9.0 eV, EBD=10 MV/cm
if substrate in ['GaAs','InGaAs','InP','InSb','SiC','Diamond']: t_IL = 0 (no IL; direct high-k)
EOT contribution of IL: EOT_IL = t_IL × (3.9 / κ_IL) [t_IL in nm]
Band offsets for leakage/reliability models must use substrate-specific CBO/VBO values, not the Si-referenced values in Sheet 2_Dielectrics.